## A513
ASTM A513/A787 MECHANICAL TUBING
|  | MMC Capabilities: | Squares from .5" to 5.00" and equivalent rectangles up to 6" x 4"
Rounds from 1" OD to 3.5" OD
Wall thickness from .035" to .250"
Major Metals Company mechanical tubing is produced in accordance with the mechanical and chemical property requirements of ASTM A513 Type 1 & Type 2, with Grade 1010 to 1020 unless otherwise specified:
TOLERANCE, OUTSIDE DIMENSIONS, SQUARE & RECTANGULAR TUBING | [5 empty] | TOLERANCES, OUTSIDE DIMENSION, ROUND TUBING
WIDEST SIDE (IN.) |  |  | TOLERANCE (IN.) |  |  | Round OD Tubing |  | Wall (In.) |  | Flash In Tubing Tolerances (In.)
Over 1-1/2" to 2", incl. |  |  | +/- 0.005 |  |  | Over 5/8" to 1-1/8", incl. |  | .060 - .145 |  | +/- 0.0035
Over 1-1/2" to 2", incl. |  |  | +/- 0.005 |  |  | Over 1-1/8" to 2", incl. |  | .060 - .145 |  | +/- 0.005
Over 2" to 3", incl. |  |  | +/- 0.010 |  |  | Over 2" to 2-1/2", incl. |  | .060 - .145 |  | +/- 0.006
Over 3" to 6", incl. |  |  | +/- 0.020 |  |  | Over 2-1/2" to 3", incl. |  | .060 - .145 |  | +/- 0.008
*Measured at least 2" from cut end of tubing | [5 empty] | Over 3" to 3-1/2", incl |  | .060 - .145 |  | +/- 0.009
SQUARENESS TOLERANCE
Maximum = widest dimension across flats x 0.006 in. | [5 empty] | STRAIGHTNESS TOLERANCE
TWIST TOLERANCE | [5 empty] | Square & Rectangular Tubing |  |  |  |  | 0.03" in 3-ft
LARGEST DIMENSION (IN.) |  |  | TOLERANCE IN 3-FEET (IN.) |  |  | Round Tubing |  |  |  |  | 0.03" in 3-ft
Over 1-1/2" to 2-1/2", incl. |  |  | 0.062 |  |  | CONVEXITY TOLERANCE
Over 2-1/2" to 4", incl. |  |  | 0.075 |  |  | Square & Rectangular Tubing |  |  |  |  | +/- .025"
Over 4" to 6", incl. |  |  | 0.087
Over 4" to 6", incl. |  |  | .15 degree / 3' 1.5 Degree Max |  |  | ROUND LENGTH TOLERANCE
SQUARE & RECTANGULAR LENGTH TOLERANCE | [5 empty] | LENGTHS (FT.) |  |  |  | TOLERANCES (IN.)
LENGTHS (FT.) |  |  | TOLERANCES (IN.) |  |  | Less than 10' |  |  |  | +/- 1/16"
Less than 10' |  |  | +/- 1/16" |  |  | Over 10' to 24', incl. |  |  |  | +/- 1/4"
Over 10' to 24', incl. |  |  | +/- 1/8" |  |  | Over 24' to 30', incl. |  |  |  | +/- 5/16"
Over 24' to 30', incl. |  |  | +/- 3/16" |  |  | Over 30' to 40', incl. |  |  |  | +/- 3/8"
Over 30' to 40', incl. |  |  | +/- 3/8" |  |  | ROUND WALL THICKNESS TOLERANCE
SQUARE & RECTANGULAR Wall Thickness | [7 empty] | OUTSIDE DIAMETER
+/-10% of nominal wall thickness | [5 empty] | Wall (Inches) |  | 3/4" to 1", incl. |  | Over 1" to 1-15/16", incl. |  | Over 1-15/16" to 3-3/4", incl.
HEAT ANALYSIS CHEMICAL COMPOSITION LIMITS, % | [5 empty] | BWG |  | Plus | Minus | Plus | Minus | Plus | Minus
[6 empty] | 16 | 0.065 | 0.005 | 0.009 | 0.004 | 0.01 | 0.003 | 0.011
GRADE | CARBON | MANGANESE |  | PHOSPH, MAX | SULFUR, MAX | 15 | 0.072 | 0.005 | 0.009 | 0.004 | 0.01 | 0.003 | 0.011
1008 | .10 Max | .50 Max |  | 0.035 | 0.035 | 14 | 0.083 | 0.006 | 0.01 | 0.005 | 0.011 | 0.004 | 0.012
1010 | 0.08-0.13 | 0.30-0.60 |  | 0.035 | 0.035 | 13 | 0.095 | 0.006 | 0.01 | 0.005 | 0.011 | 0.004 | 0.012
1015 | 0.13-0.18 | 0.30-0.60 |  | 0.035 | 0.035 | 12 | 0.109 | 0.006 | 0.01 | 0.005 | 0.011 | 0.004 | 0.012
1020 | 0.18-0.23 | 0.30-0.60 |  | 0.035 | 0.035 | 11 | 0.12 | 0.006 | 0.01 | 0.005 | 0.011 | 0.004 | 0.012
[6 empty] | 10 | 0.134 | 0.006 | 0.01 | 0.005 | 0.011 | 0.004 | 0.012
9
8
Other Tube specifications MMC offers: | [5 empty] | - TYE Available Upon Request
- Mill Lengths from 5 ft - 40 ft | [5 empty] | - Saw cut end finish / Punch-cut
- Flash In, Flash Controlled, Flash Removed | [5 empty] | - Re-cut available at +/- 1/32" length tolerances
- Hot Rolled, Hot Rolled-Pickled and Oiled, | [5 empty] | - Custom Bundle Configurations
Cold-Rolled, Galvanized | [5 empty] | - Custom/Metric sizes and shapes upon request
- High Strength Grades Availble on Request

## A500
ASTM A500/A1076 STRUCTURAL TUBING
Major Metals Capabilities: | Squares from .5" to 5.00" and equivalent rectangles up to 4" x 6"
Rounds from 1" OD to 3.5" OD
Wall thickness from .035" to .250"
Hot Rolled, Hot Rolled-Pickled and Oiled, Cold Rolled & Galvanized
Major Metals Company structural tubing is produced in accordance with the mechanical and chemical property requirements of ASTM A500 Grade B & C:
OUTSIDE DIMENSIONAL TOLERANCES FOR SQUARE AND RECTANGLE STRUCTURAL TUBING |  |  | A500 CHEMICAL COMPOSITION | GRADE B |  | GRADE C
|  |  | Carbon, max % | 0.26 |  | 0.23
LARGEST OUTSIDE DIMENSION | PLUS/MINUS |  | Manganese, max % | 1.35 |  | 1.35
2-1/2" and under | 0.02 |  | Phosphorus, max % | 0.035 |  | 0.035
Over 2-1/2" to 3-1/2", incl. | 0.025 |  | Sulfur, max % | 0.035 |  | 0.035
Over 3-1/2" to 6", incl. | 0.03 |  | Copper, when copper is specified, min % | 0.2 |  | 0.2
OUTSIDE DIMENSIONAL TOLERANCES FOR ROUND STRUCTURAL TUBING |  |  | A500 MECHANICAL PROPERTIES - SHAPES | GRADE B |  | GRADE C
OUTSIDE DIMENSION | PLUS/MINUS |  | Tensile Strength, min psi | 58000 |  | 62000
1.900" and smaller | .5% |  | Yield Strength, min psi | 46000 |  | 50000
2.000" and larger | .75% |  | Elongation in 2" min | 23% |  | 21%
PERMISSIBLE VARIATIONS IN TWIST FOR SQUARE AND RECTANGLE STRUCTURAL TUBING |  |  | A500 MECHANICAL PROPERTIES - ROUNDS | GRADE B |  | GRADE C
|  |  | Tensile Strength, min psi | 58000 |  | 62000
|  |  | Yield Strength, min psi | 42000 |  | 46000
SPECIFIED OUTSIDE LARGE FLAT DIMENSION | MAXIMUM TWIST IN 3-FEET |  | Elongation in 2" min | 23% |  | 21%
1-1/2" and under | 0.050" |  | A1076 MECHANICAL PROPERTIES | Tensile min PSI | Yield min PSI | Elongation min
Over 1-1/2" to 2-1/2" | 0.062" |  | Round Grade 33 | 45000 | 33000 | 25%
Over 2-1/2" to 4" | 0.075" |  | Round Grade 42 | 58000 | 42000 | 23%
Over 4" to 6" | 0.087" |  | Round Grade 46 | 62000 | 46000 | 21%
|  |  | Shaped Grade 39 | 45000 | 39000 | 25%
|  |  | Shaped Grade 46 | 58000 | 46000 | 23%
|  |  | Shaped Grade 50 | 62000 | 50000 | 21%
| STRAIGHTNESS: | .125" times the number of feet of total length divided by 5
| SQUARENESS OF SIDE: | For square and rectangular structural tubing, adjacent sides shall be
square (90-degrees), with a permissible variation of +/- 2-degrees max
| RADIUS OF CORNERS: | The radius of any outside corner shall not exceed 3.0 times the specified
wall thickness.
| WALL THICKNESS: | +/-10% on nominal wall thickness, as measured at the center of the flat.
| OTHER TUBE SPECIFICATIONS: | Mill Lengths from 5 ft to 40 ft
Saw cut end finish / Punch-cut
Mill Length tolerance: + / - 1/4"
Re-cut machines available offering +/- 1/32" length tolerances
Flash In, Flash Controlled, Flash Removed
Metric Sizes on Request